## Sheet1
库号 |  | 成份（干基）% | [12 empty] | 水份%
| Au（g/t） | Cu | S | Fe | SiO2 | Pb | Zn | MgO | Al2O3 | Ni | Sb | Bi | CaO | As | H2O
炎鑫 | 2.29 | 20.57 | 22.45 | 24.28 | 9.25 | 0.05 | 0.27 | 0.5 | 2.17 | 0.01 | 0.1 | 0.01 | 0.92 | 0.01 | 9.55
汇祥永金 | 0.01 | 23.12 | 8.22 | 7.6 | 34.82 | 0.01 | 0.07 | 1 | 7.29 | 0.02 | 0.42 | 0.02 | 8.17 | 0.01 | 11.13
嘉能可ET | 0 | 16.07 | 14.95 | 13.1 | 29.01 | 0.04 | 0.01 | 1.22 | 5.07 | 0.02 | 0.18 | 0.01 | 0.6 | 0.01 | 13.65
金源矿冶 | 0.01 | 22.94 | 22.23 | 24.39 | 11.02 | 0 | 0.53 | 6.36 | 0.47 | 0.77 | 0.08 | 0.01 | 0.23 | 0.01 | 10
阿舍勒 | 1.23 | 18.99 | 43.45 | 27.1 | 2.35 | 1.04 | 3.73 | 0.14 | 0.7 | 0.04 | 0.05 | 0.05 | 0.18 | 1.45 | 10.31
路源 | 0.01 | 21.29 | 24.91 | 19.61 | 15.33 | 0.85 | 4.67 | 2.25 | 1.55 | 0 | 0.1 | 0.01 | 0.7 | 0 | 8.87
外矿BOZ | 5.96 | 21.3 | 28.96 | 25.92 | 5.63 | 0.07 | 0.64 | 0.49 | 2.2 | 0.02 | 0.03 | 0.01 | 0.52 | 0.01 | 8.74
外矿AKT | 0.24 | 23.6 | 29.93 | 26.1 | 4.8 | 0 | 0.26 | 0.23 | 2.11 | 0.01 | 0.05 | 0.01 | 0.44 | 0.01 | 9.16
和鑫 | 1.75 | 21.6 | 30.45 | 33.18 | 3.41 | 0.05 | 0.17 | 1.62 | 0.43 | 0.95 | 0.05 | 0.01 | 0.02 | 0.01 | 7.22
渣精矿 | 2.05 | 17.4 | 6.42 | 34.49 | 14.19 | 1.1 | 1.21 | 0.34 | 0.82 | 0.01 | 0.01 | 0.01 | 0.46 | 0.03 | 11.18
白银 | 3 | 17.49 | 25.75 | 21.48 | 16.75 | 0.03 | 0.12 | 1.19 | 4.06 | 0.01 | 0.04 | 0.02 | 6.09 | 0.03 | 9.93